## Sheet1
CELL | CELL TYPE | CELL PACKAGE | MAX VOLTAGE [V] | MIN VOLTAGE [V] | INTERNAL RES [mOhms] | ENERGY [Wh] | MASS [g] | VOLUME [L] | SPECIFIC ENERGY [Wh/kg] | ENERGY DENSITY [Wh/L] | TEST CURRENT [A] | MAX CONTINOUS DISCHARGE CURRENT [A] | Discharge Power per cell (W) | MAX CHARGE CURRENT[A] | SPECIFIC POWER [W/kg] | POWER DENSITY [W/L] | NORMALIZED INTERNAL RES [mOhm*Wh] | CAPACITY [mAh] | E-PACKAGING (Y/N) | DATA SOURCE | NOTES
Sony US21700VTC6 | Li-Ion | 21700 | 4.2 | 3 | 30 | 13.025 | 72.1 | 0.024 | 180.65 | 542.71 | 5 | 30 | 108 | 10 | 1497.92 | 4500 | 390.75 | 4000 | N | lygte-info.dk
Sony US18650VTC6 | Li-Ion | 18650 | 4.2 | 3 | 24 | 10.409 | 46.6 | 0.016 | 223.37 | 650.56 | 5 | 30 | 108 | 6 | 2317.6 | 6750 | 249.816 | 3000 | Y | lygte-info.dk
Sony US18650VTC5 | Li-Ion | 18650 | 4.2 | 3 | 40 | 8.703 | 47.9 | 0.016 | 181.69 | 543.94 | 5 | 35 | 126 | 3 | 2630.48 | 7875 | 348.12 | 2500 | Y | lygte-info.dk
Sony US18650VTC6A | Li-Ion | 18650 | 4.2 | 3 | 13.5 | 10.409 | 46.6 | 0.016 | 223.37 | 650.56 | 5 | 30 | 108 | 6 | 2317.6 | 6750 | 140.5215 | 3000 | Y
Samsung INR18650-20S | Li-Ion | 18650 | 4.2 | 3 | 40 | 7.111 | 46.3 | 0.016 | 153.59 | 444.44 | 5 | 30 | 108 | 4 | 2332.61 | 6750 | 284.44 | 2000 | N | lygte-info.dk
Samsung INR18650-25S | Li-Ion | 18650 | 4.2 | 3 | 40 | 8.441 | 44.9 | 0.016 | 188 | 527.56 | 5 | 35 | 126 | 4 | 2806.24 | 7875 | 337.64 | 2500 | N | lygte-info.dk
Samsung INR18650-33G | Li-Ion | 18650 | 4.2 | 3 | 50 | 10.403 | 47.1 | 0.016 | 220.87 | 650.19 | 5 | 6.5 | 23.4 | 3 | 496.82 | 1462.5 | 520.15 | 3150 | N | lygte-info.dk
Samsung INR18650-15M | Li-Ion | 18650 | 4.2 | 3 | 50 | 5.272 | 42 | 0.016 | 125.52 | 329.5 | 5 | 23 | 82.8 | 4 | 1971.43 | 5175 | 263.6 | 1500 | N | lygte-info.dk
Samsung ICR18650-24F | Li-Ion | 18650 | 4.2 | 3 | 130 | 7.577 | 42.4 | 0.016 | 178.7 | 473.56 | 5 | 5 | 18 | 2.15 | 424.53 | 1125 | 985.01 | 2400 | N | lygte-info.dk
Samsung INR18650-13B M | Li-Ion | 18650 | 4.2 | 3 | 60 | 4.53 | 42.9 | 0.016 | 105.59 | 283.13 | 5 | 25 | 90 | 4 | 2097.9 | 5625 | 271.8 | 1300 | N | lygte-info.dk
Samsung INR18650-30Q | Li-Ion | 18650 | 4.2 | 3 | 40 | 10.079 | 45.9 | 0.016 | 219.59 | 629.94 | 5 | 15 | 54 | 4 | 1176.47 | 3375 | 403.16 | 3000 | N | lygte-info.dk
Samsung INR18650-35E | Li-Ion | 18650 | 4.2 | 3 | 60 | 11.158 | 48.3 | 0.016 | 231.01 | 697.38 | 5 | 13 | 46.8 | 2 | 968.94 | 2925 | 669.48 | 3500 | N | lygte-info.dk
Samsung INR18650-25R | Li-Ion | 18650 | 4.2 | 3 | 40 | 8.342 | 43.8 | 0.016 | 190.46 | 521.38 | 5 | 25 | 90 | 2 | 2054.79 | 5625 | 333.68 | 2500 | Y | lygte-info.dk
Panasonic NCR18650G | Li-Ion | 18650 | 4.2 | 3 | 190 | 10.376 | 46.2 | 0.016 | 224.59 | 648.5 | 5 | 4.87 | 17.532 | 2 | 379.48 | 1095.75 | 1971.44 | 3600 | N | lygte-info.dk
Panasonic UR18650NSX | Li-Ion | 18650 | 4.2 | 3 | 40 | 8.528 | 45.4 | 0.016 | 187.84 | 533 | 5 | 22 | 79.2 | 1.75 | 1744.49 | 4950 | 341.12 | 2600 | N | lygte-info.dk
Panasonic NCR18650GA | Li-Ion | 18650 | 4.2 | 3 | 50 | 11.043 | 47.4 | 0.016 | 232.97 | 690.19 | 5 | 10 | 36 | 1.45 | 759.49 | 2250 | 552.15 | 3500 | N | lygte-info.dk
Panasonic NCR18650BL | Li-Ion | 18650 | 4.2 | 3 | 50 | 10.425 | 46.6 | 0.016 | 223.71 | 651.56 | 5 | 7 | 25.2 | 1.65 | 540.77 | 1575 | 521.25 | 3350 | N | lygte-info.dk
Sony¦Murata VC7 | Li-Ion | 18650 | 4.2 | 3 | 60 | 12.6 | 47.1 | 0.016 | 267.52 | 787.5 |  | 8 | 28.8 | 2 | 611.46 | 1800 | 756 | 3500 | N | lygte-info.dk
C-3230H | Li-Ion | pouch |  | 2.3 | 4 | 96 | 652 | 0.3456 | 147.24 | 277.78 |  | 60 | 138 | 20 | 211.66 | 399.3055556 | 384 | 30000 | N | https://www.aliexpress.com/item/32921619657.html?spm=2114.search0104.3.2.65ab478coAECDW&ws_ab_test=searchweb0_0%2Csearchweb201602_10_10065_10130_10068_10547_319_10546_317_10548_10545_10696_10084_453_454_10083_10618_10307_537_536_10059_10884_10887_321_322_10103%2Csearchweb201603_60%2CppcSwitch_0&algo_expid=65a02468-b5c6-4f67-89e9-a707d5269b17-0&algo_pvid=65a02468-b5c6-4f67-89e9-a707d5269b17&transAbTest=ae803_5
AMP20M1HD-A | Li-Ion | pouch | 2 | 3.6 | 2 | 65 | 496 | 0.263 | 131.05 | 247.15 |  | 361 | 1010.8 | 300 | 2401.81 | 4529.657795 | 130 | 19500 | N | https://formula-hybrid.org/wp-content/uploads/A123_AMP20_battery_Design_guide.pdf
Kokam SLPB065070180 | Li-Ion | pouch | 3.7 | 3.7 | 2.8 | 43.05 | 175 | 0.103 | 246 | 417.96 |  | 34.8 | 128.76 | 30 | 735.77 | 1250.097087 | 120.54 | 11600 | N | http://kokam.com/cell/
Kokam SLPB78205130H | Li-Ion | pouch | 3.7 | 3.7 | 1.2 | 59.25 | 395 | 0.232 | 150 | 255.39 |  | 192 | 710.4 | 190 | 1798.48 | 3062.068966 | 71.1 | 16000 | N | http://kokam.com/cell/
Kokam SLPB60216216 | Li-Ion | pouch | 3.7 | 3.7 | 1.2 | 92.685 | 555 | 0.323 | 167 | 286.95 |  | 128 | 473.6 | 128 | 853.33 | 1466.25387 | 111.222 | 25000 | N | http://kokam.com/cell/
Kokam SLPB080085270 | Li-Ion | pouch | 3.7 | 3.7 | 1.6 | 95.976 | 387 | 0.215 | 248 | 446.4 |  | 78 | 288.6 | 78 | 745.74 | 1342.325581 | 153.5616 | 26000 | N | http://kokam.com/cell/
Kokam SLPB98188216P | Li-Ion | pouch | 3.7 | 3.7 | 0.7 | 110.76 | 780 | 0.419 | 142 | 264.34 |  | 900 | 3330 | 900 | 4269.23 | 7947.494033 | 77.532 | 30000 | N | http://kokam.com/cell/
Kokam SLPB72216216 | Li-Ion | pouch | 3.7 | 3.7 | 1.1 | 114.38 | 665 | 0.385 | 172 | 297.09 |  | 248 | 917.6 | 248 | 1379.85 | 2383.376623 | 125.818 | 31000 | N | http://kokam.com/cell/
Kokam SLPB90216216 | Li-Ion | pouch | 3.7 | 3.7 | 0.9 | 147.84 | 840 | 0.477 | 176 | 309.94 |  | 320 | 1184 | 320 | 1409.52 | 2482.180294 | 133.056 | 40000 | N | http://kokam.com/cell/
Kokam SLPB100216216H | Li-Ion | pouch | 3.7 | 3.7 | 0.8 | 147.58 | 940 | 0.528 | 157 | 279.51 |  | 480 | 1776 | 480 | 1889.36 | 3363.636364 | 118.064 | 40000 | N | http://kokam.com/cell/
Kokam SLPB160210210MP | Li-Ion | pouch | 3.7 | 3.7 | 0.35 | 150.8 | 1300 | 0.706 | 116 | 213.6 |  | 600 | 2220 | 600 | 1707.69 | 3144.475921 | 52.78 | 40000 | N | http://kokam.com/cell/
Kokam SLPB120216216HR2 | Li-Ion | pouch | 3.7 | 3.7 | 0.6 | 170.64 | 1185 | 0.641 | 144 | 266.21 |  | 552 | 2042.4 | 552 | 1723.54 | 3186.271451 | 102.384 | 46000 | N | http://kokam.com/cell/
LG HD2 (2 Ah) | Li-Ion | 18650 | 4.2 | 2.5 | 5 | 7.3 | 48 | 0.016 | 152.08 | 456.25 |  | 24 | 80.4 | 4 | 1825 | 5475 | 36.5 | 2000 |  | https://batterybro.com/products/lg-hd2-icr18650hd2-2000mah-25a, https://voltaplex.com/lg-hd2-18650-battery-lgdahd21865 | 3.65 is nominal voltage, used for power and energy calc
LG HD2 (3 Ah) | Li-Ion | 18650 | 4.2 | 2.5 | 25 | 10.68 | 44.5 | 0.016 | 240 | 667.5 |  | 36 | 120.6 | 4 | 3397.75 | 9450 | 267 | 3000 |  | https://www.nkon.nl/sk/k/hg2.pdf | 3.6 is nominal voltage, used for power and energy calc
Vapcell | Li-Ion | 18650 | 4.2 | 2.5 | 8 | 6.7 | 43.4 | 0.016 | 154.38 | 418.75 |  | 38 | 127.3 | 4 | 2933.18 | 7956.25 | 53.6 | 2000 | N | http://www.vapcelltech.com/index.php/Show/index/cid/17/id/47.html
Orbtronic | Li-Ion | 18650 | 4.35 | 2.5 | 100 | 13 | 47 | 0.016 | 276.6 | 812.5 | 5 | 7.2 | 24.66 | 3.6 | 524.68 | 1541.25 | 1300 | 3600 | N | https://lygte-info.dk/review/batteries2012/Orbtronic%2018650%203600mAh%20(Black)%20UK.html | 3.65 is nominal voltage, used for power and energy calc
Tattu 25C 22.2V 6S 7000mAh (single cell) | Li-polymer | pouch | 4.2 | 3 | 1.5 | 25.9 | 145 | 0.064736 | 178.62 | 400.09 |  | 175 | 630 | 35 | 4344.83 | 9731.83391 | 38.85 | 7000 |  | https://www.getfpv.com/tattu-7000mah-6s-25c-lipo-battery.html | IR and cont discharge seems dubious
Tattu 22.2V 25C 6S 22000mAh (single cell) | Li-polymer | pouch | 4.2 | 3 | 0.7 | 81.4 | 415 | 0.194 | 196.14 | 419.59 |  | 550 | 1980 | 110 | 4771.08 | 10206.18557 | 56.98 | 22000 |  | https://www.genstattu.com/tattu-22000mah-22-2v-25c-6s1p-lipo-battery-pack-with-as150-xt150-plug.html | IR and cont discharge seems dubious
Tenergy DGR-A | Li-polymer | pouch | 3.7 | 3.7 |  | 37 | 210 | 0.092 | 176.19 | 402.17 |  | 50 | 185 | 10 | 880.95 | 2010.869565 |  | 10000 |  | http://www.tenergy.com/30123
Tenergy ICR18650-2600 | Li-Ion | 18650 | 3.7 | 3.7 | 65 | 9.62 | 48 | 0.016 | 200.42 | 601.25 | 1.3 | 5.2 | 19.24 | 1.3 | 400.83 | 1202.5 | 625.3 | 2600 |  | https://www.all-battery.com/tenergyli-ion1865037v2600mahrechargeablebattery-30005.aspx
LG INR18650 MJ1 | Li-Ion | 18650 | 3.635 | 3.635 | 60 | 12.7 | 49 | 0.016 | 259.18 | 793.75 | 4 | 10 | 36.35 | 3.4 | 741.84 | 2271.875 | 762 | 3500 |  | https://cdn.shopify.com/s/files/1/0697/3395/files/Specification_INR18650MJ1_22.08.2014.pdf?17923796437944399985
Sony US18650VTC5D | Li-Ion | 18650 | 3.6 | 3.6 | 17 | 10.08 | 46.7 | 0.016 | 215.85 | 630 | 2.7 | 35 | 126 | 4 | 2698.07 | 7875 | 171.36 | 2800 |  | https://cdn.shopify.com/s/files/1/0697/3395/files/US18650VTC5D_Datasheet_ed.0.2_2018-12.pdf?2421
Molicel INR18650-P28A | Li-Ion | 18650 | 3.6 | 3.6 | 20 | 10.08 | 46 | 0.016 | 219.13 | 630 |  | 35 | 126 | 6 | 2739.13 | 7875 | 201.6 | 2800 |  | https://cdn.shopify.com/s/files/1/0697/3395/files/INR18650P28A-V1-80093.pdf?2425
LG INR18650 HG2 | Li-Ion | 18650 | 3.6 | 3.6 | 20 | 10.3 | 47 | 0.016 | 219.15 | 643.75 | 0.6 | 20 | 72 | 3 | 1531.91 | 4500 | 206 | 3000 |  | https://cdn.shopify.com/s/files/1/0697/3395/files/lg-hg2-spec-sheet.pdf?12752605544212190298
Molicel INR21700-P42A | Li-Ion | 21700 | 3.6 | 3.6 | 16 | 15.12 | 70 | 0.024 | 216 | 630 |  | 45 | 162 | 4.2 | 2314.29 | 6750 | 241.92 | 4200 |  | https://cdn.shopify.com/s/files/1/0697/3395/files/INR21700P42A-V3-80092.pdf?2425
Samsung INR21700-50E | Li-Ion | 21700 | 3.6 | 3.6 | 40 | 17.64 | 69 | 0.024 | 255.65 | 735 | 5 | 9.8 | 35.28 | 4.9 | 511.3 | 1470 | 705.6 | 4900 |  | https://cdn.shopify.com/s/files/1/0697/3395/files/Samsung_INR-21700_50E_datasheet_wm.pdf?16749354016813772351
LG 18650 HB2 | Li-Ion | 18650 | 3.65 | 3.65 | 50 | 5.475 | 48 | 0.016 | 114.06 | 342.19 | 1.5 | 30 | 109.5 | 5 | 2281.25 | 6843.75 | 273.75 | 1500 |  | https://lg18650.com/home/12-lg-18650hb3-1500mah-22a.html
LG 18650 HB6 | Li-Ion | 18650 | 3.65 | 3.65 | 60 | 5.475 | 48 | 0.016 | 114.06 | 342.19 | 1.5 | 30 | 109.5 | 10 | 2281.25 | 6843.75 | 328.5 | 1500 |  | https://lg18650.com/home/56-lg-18650-hb6-1500mah-30a.html
LG 18650 M36T | Li-Ion | 18650 | 3.63 | 3.63 | 60 | 12.5235 | 48 | 0.016 | 260.91 | 782.72 | 0.67 | 5 | 18.15 | 4 | 378.13 | 1134.375 | 751.41 | 3450 |  | https://lg18650.com/home/133-lg-18650-m36t-3450mah-5a-363v-125wh.html
LG 18650 HA1 | Li-Ion | 18650 | 3.65 | 3.65 | 70 | 4.745 | 45 | 0.016 | 105.44 | 296.56 | 0.26 | 20 | 73 | 4 | 1622.22 | 4562.5 | 332.15 | 1300 |  | https://lg18650.com/lg-18650/10-lg-18650he4-2500mah-20a.html
LG 18650 HE2 | Li-Ion | 18650 | 3.6 | 3.6 | 40 | 9 | 48 | 0.016 | 187.5 | 562.5 | 0.5 | 20 | 72 | 4 | 1500 | 4500 | 360 | 2500 |  | https://lg18650.com/lg-18650/8-lg-18650he2-2500mah-20a-.html
LG 18650 M29 | Li-Ion | 18650 | 3.67 | 3.67 | 23 | 10.4595 | 45 | 0.016 | 232.43 | 653.72 | 0.55 | 6 | 22.02 | 5 | 489.33 | 1376.25 | 240.5685 | 2850 |  | https://lg18650.com/home/135-lg-18650-m29-2858mah-285a-363v-103wh.html
Molicel ICR-18650J | Li-Ion | 18650 | 3.7 | 3.7 | 80 | 8.769 | 48 | 0.016 | 182.69 | 548.06 |  | 5 | 18.5 | 2.4 | 385.42 | 1156.25 | 701.52 | 2370 |  | http://www.molicel.com/ca/products.html
Molicel ICR18650K | Li-Ion | 18650 | 3.7 | 3.7 | 80 | 9.62 | 50 | 0.016 | 192.4 | 601.25 |  | 5 | 18.5 | 2.6 | 370 | 1156.25 | 769.6 | 2600 |  | http://www.molicel.com/ca/products.html
Molicel ICR-18650M | Li-Ion | 18650 | 3.7 | 3.7 | 70 | 10.36 | 50 | 0.016 | 207.2 | 647.5 |  | 5 | 18.5 | 2.8 | 370 | 1156.25 | 725.2 | 2800 |  | http://www.molicel.com/ca/products.html
Molicel IHR-18650B | Li-Ion | 18650 | 3.6 | 3.6 | 75 | 8.1 | 47.5 | 0.016 | 170.53 | 506.25 |  | 4.4 | 15.84 | 2.2 | 333.47 | 990 | 607.5 | 2250 |  | http://www.molicel.com/ca/products.html
Molicel ICP103450CA | Li-Ion | prism | 3.7 | 3.7 | 75 | 7.252 | 41.5 | 0.018 | 174.75 | 402.89 |  | 2.5 | 9.25 | 1.9 | 222.89 | 513.8888889 | 543.9 | 1960 |  | http://www.molicel.com/ca/products.html
Molicel ICP103450DA | Li-Ion | prism | 3.7 | 3.7 | 65 | 8.14 | 43 | 0.018 | 189.3 | 452.22 |  | 2.5 | 9.25 | 2.2 | 215.12 | 513.8888889 | 529.1 | 2200 |  | http://www.molicel.com/ca/products.html
Molicel ICP1003450B | Li-Ion | prism | 3.7 | 3.7 | 95 | 6.66 | 46.5 | 0.018 | 143.23 | 370 |  | 3.1 | 11.47 | 1.8 | 246.67 | 637.2222222 | 632.7 | 1800 |  | http://www.molicel.com/ca/products.html
Molicel IHR18650C | Li-Ion | 18650 | 3.6 | 3.6 | 20 | 7.2 | 47 | 0.016 | 153.19 | 450 |  | 20 | 72 | 6 | 1531.91 | 4500 | 144 | 2000 |  | http://www.molicel.com/ca/products.html
Molicel INR18650A | Li-Ion | 18650 | 3.6 | 3.6 | 20 | 9 | 47 | 0.016 | 191.49 | 562.5 |  | 20 | 72 | 5 | 1531.91 | 4500 | 180 | 2500 |  | http://www.molicel.com/ca/products.html
Mingda EPV8145148SP 6600mAh 3.85V | HV Li-polymer | pouch | 3.85 | 3.85 | 10 | 25.41 | 115 | 0.053946 | 220.96 | 471.03 |  | 99 | 381.15 | 99 | 3314.35 | 7065.398732 |  | 6600 |  | Mingda Data Sheet
Mingda EPV8245148SP 6800mAh 3.85V | HV Li-polymer | pouch | 3.85 | 3.85 | 10 | 26.18 | 118 | 0.054612 | 221.86 | 479.38 |  | 102 | 392.7 | 102 | 3327.97 | 7190.727313 |  | 6800 |  | Mingda Data Sheet
Mingda EPV8345148SP 7000mAh 3.85V | HV Li-polymer | pouch | 3.85 | 3.85 | 10 | 26.95 | 121 | 0.055278 | 222.73 | 487.54 |  | 105 | 404.25 | 105 | 3340.91 | 7313.035927 |  | 7000 |  | Mingda Data Sheet
Mingda EP8245148HP 5800mAh 3.7V | Li-polymer | pouch | 3.7 | 3.7 | 10 | 21.46 | 120.4 | 0.054612 | 178.24 | 392.95 |  | 145 | 536.5 | 87 | 4455.98 | 9823.848238 |  | 5800 |  | Mingda Data Sheet
Mingda EP8845148SP 6300mAh 3.7V | Li-polymer | pouch | 3.7 | 3.7 | 10 | 23.31 | 126 | 0.057942 | 185 | 402.3 |  | 220.5 | 815.85 | 95 | 6475 | 14080.45977 |  | 6300 |  | Mingda Data Sheet
Mingda EP9045148HP 6600mAh 3.7V | Li-polymer | pouch | 3.7 | 3.7 | 10 | 24.42 | 123 | 0.05994 | 198.54 | 407.41 |  | 99 | 366.3 | 99 | 2978.05 | 6111.111111 |  | 6600 |  | Mingda Data Sheet
Mingda EP9245148HP 6800mAh 3.7V | Li-polymer | pouch | 3.7 | 3.7 | 10 | 25.16 | 126 | 0.061272 | 199.68 | 410.63 |  | 102 | 377.4 | 102 | 2995.24 | 6159.42029 |  | 6800 |  | Mingda Data Sheet
Mingda EP9345148HP 7000mAh 3.7V | Li-polymer | pouch | 3.7 | 3.7 | 10 | 25.9 | 128 | 0.061938 | 202.34 | 418.16 |  | 105 | 388.5 | 105 | 3035.16 | 6272.401434 |  | 1000 |  | Mingda Data Sheet
Mingda EP9545148HP 7200mAh 3.7V | Li-polymer | pouch | 3.7 | 3.7 | 10 | 26.64 | 133 | 0.062604 | 200.3 | 425.53 |  | 108 | 399.6 | 108 | 3004.51 | 6382.978723 |  | 7200 |  | Mingda Data Sheet
Mingda EP5865185SP 8000mAh 3.7V | Li-polymer | pouch | 3.7 | 3.7 | 10 | 29.6 | 158 | 0.069745 | 187.34 | 424.4 |  | 120 | 444 | 120 | 2810.13 | 6366.047745 |  | 8000 |  | Mingda Data Sheet
Mingda EP6065185SP 8300mAh 3.7V | Li-polymer | pouch | 3.7 | 3.7 | 10 | 30.71 | 163 | 0.07215 | 188.4 | 425.64 |  | 124.5 | 460.65 | 125 | 2826.07 | 6384.615385 |  | 8300 |  | Mingda Data Sheet
Mingda EP7866185SP 9000mAh 3.7v | Li-polymer | pouch | 3.7 | 3.7 | 10 | 33.3 | 205 | 0.0938496 | 162.44 | 354.82 |  | 135 | 499.5 | 135 | 2436.59 | 5322.34554 |  | 9000 |  | Mingda Data Sheet
Mingda EP8066185SP 10000mAh 3.7V | Li-polymer | pouch | 3.7 | 3.7 | 10 | 37 | 214 | 0.096256 | 172.9 | 384.39 |  | 250 | 925 | 150 | 4322.43 | 9609.790559 |  | 10000 |  | Mingda Data Sheet
Mingda EPA070170SP 12000mAh 3.7V | Li-polymer | pouch | 3.7 | 3.7 | 10 | 44.4 | 240 | 0.1147608 | 185 | 386.89 |  | 300 | 1110 | 180 | 4625 | 9672.292281 |  | 12000 |  | Mingda Data Sheet
Mingda EPB070170SP 12500mAh 3.7V | Li-polymer | pouch | 3.7 | 3.7 | 10 | 46.25 | 252 | 0.1182384 | 183.53 | 391.16 |  | 312.5 | 1156.25 | 188 | 4588.29 | 9778.971975 |  | 12500 |  | Mingda Data Sheet
Mingda EP9066220SP 14000mAh 3.7V | Li-polymer | pouch | 3.7 | 3.7 | 10 | 51.8 | 303 | 0.13068 | 170.96 | 396.39 |  | 350 | 1295 | 210 | 4273.93 | 9909.703092 |  | 14000 |  | Mingda Data Sheet
Mingda EP9088185SP 15000mAh 3.7V | Li-polymer | pouch | 3.7 | 3.7 | 10 | 55.5 | 330 | 0.1545555 | 168.18 | 359.09 |  | 300 | 1110 | 225 | 3363.64 | 7181.886119 |  | 15000 |  | Mingda Data Sheet
Mingda EPB074170SP 16000mAh 3.7V | Li-polymer | pouch | 3.7 | 3.7 | 10 | 59.2 | 310 | 0.140896 | 190.97 | 420.17 |  | 240 | 888 | 240 | 2864.52 | 6302.521008 |  | 16000 |  | Mingda Data Sheet
Mingda EPB570180SP 17000mAh 3.7V | Li-polymer | pouch | 3.7 | 3.7 | 10 | 62.9 | 328 | 0.14329 | 191.77 | 438.97 |  | 255 | 943.5 | 255 | 2876.52 | 6584.548817 |  | 17000 |  | Mingda Data Sheet
Mingda EPC070180SP 18000mAh 3.7V | Li-polymer | pouch | 3.7 | 3.7 | 10 | 66.6 | 340 | 0.14952 | 195.88 | 445.43 |  | 270 | 999 | 270 | 2938.24 | 6681.380417 |  | 18000 |  | Mingda Data Sheet
Mingda EPB096190SP 22000mAh 3.7V | Li-polymer | pouch | 3.7 | 3.7 | 10 | 81.4 | 426 | 0.1941408 | 191.08 | 419.28 |  | 330 | 1221 | 220 | 2866.2 | 6289.249864 |  | 22000 |  | Mingda Data Sheet
Mingda EPB098215SP 27000mAh 3.7V | Li-polymer | pouch | 3.7 | 3.7 | 10 | 99.9 | 500 | 0.230692 | 199.8 | 433.04 |  | 405 | 1498.5 | 270 | 2997 | 6495.673886 |  | 27000 |  | Mingda Data Sheet
[8 empty] | #NAME? | #DIV/0! | #NAME? |  |  | #DIV/0! |  | #DIV/0! | #DIV/0!
[8 empty] | #NAME? | #DIV/0! | #NAME? |  |  | #DIV/0! |  | #DIV/0! | #DIV/0!
[8 empty] | #NAME? | #DIV/0! | #NAME? |  |  | #DIV/0! |  | #DIV/0! | #DIV/0!
[8 empty] | #NAME? | #DIV/0! | #NAME? |  |  | #DIV/0! |  | #DIV/0! | #DIV/0!
[8 empty] | #NAME? | #DIV/0! | #NAME? |  |  | #DIV/0! |  | #DIV/0! | #DIV/0!
[8 empty] | #NAME? | #DIV/0! | #NAME? |  |  | #DIV/0! |  | #DIV/0! | #DIV/0!
[8 empty] | #NAME? | #DIV/0! | #NAME? |  |  | #DIV/0! |  | #DIV/0! | #DIV/0!
[8 empty] | #NAME? | #DIV/0! | #NAME? |  |  | #DIV/0! |  | #DIV/0! | #DIV/0!
[8 empty] | #NAME? | #DIV/0! | #NAME? |  |  | #DIV/0! |  | #DIV/0! | #DIV/0!
[8 empty] | #NAME? | #DIV/0! | #NAME? |  |  | #DIV/0! |  | #DIV/0! | #DIV/0!
[8 empty] | #NAME? | #DIV/0! | #NAME? |  |  | #DIV/0! |  | #DIV/0! | #DIV/0!
[8 empty] | #NAME? | #DIV/0! | #NAME? |  |  | #DIV/0! |  | #DIV/0! | #DIV/0!
[8 empty] | #NAME? | #DIV/0! | #NAME? |  |  | #DIV/0! |  | #DIV/0! | #DIV/0!
[8 empty] | #NAME? | #DIV/0! | #NAME? |  |  | #DIV/0! |  | #DIV/0! | #DIV/0!
[8 empty] | #NAME? | #DIV/0! | #NAME? |  |  | #DIV/0! |  | #DIV/0! | #DIV/0!
[8 empty] | #NAME? | #DIV/0! | #NAME? |  |  | #DIV/0! |  | #DIV/0! | #DIV/0!
[8 empty] | #NAME? | #DIV/0! | #NAME? |  |  | #DIV/0! |  | #DIV/0! | #DIV/0!
[8 empty] | #NAME? | #DIV/0! | #NAME? |  |  | #DIV/0! |  | #DIV/0! | #DIV/0!